## Sheet1
HB | Ultimate strength, Gpa | Youngs modulus, Gpa | Density, g/cc | Specific Heat of capacity, J/g*C | B | C | N | O | Mg | Al | Si | P | S | K | Ti | V | Cr | Mn | Fe | Co | Ni | Cu | As | Se | Mo | Nb | Zr | Ce | W | Pb | Sb | Bi | Cd | Te | Sn | Ta
146 | 0.54 | 200 | 7.87 | 0.44 | 0 | 0 | 0 | 0 | 0 | 0 | 0 | 0 | 0 | 0 | 0 | 0 | 0 | 0 | 100 | 0 | 0 | 0 | 0 | 0 | 0 | 0 | 0 | 0 | 0 | 0 | 0 | 0 | 0 | 0 | 0 | 0
95 | 0.33 | 206 | 7.872 | 0.481 | 0 | 0.08 | 0 | 0 | 0 | 0 | 0 | 0.04 | 0.05 | 0 | 0 | 0 | 0 | 0.4 | 99.75 | 0 | 0 | 0 | 0 | 0 | 0 | 0 | 0 | 0 | 0 | 0 | 0 | 0 | 0 | 0 | 0 | 0
167 | 0.54 | 200 | 7.87 | 0.472 | 0 | 0.13 | 0 | 0 | 0 | 0 | 0 | 0.12 | 0.23 | 0 | 0 | 0 | 0 | 1 | 99.7 | 0 | 0 | 0 | 0 | 0 | 0 | 0 | 0 | 0 | 0 | 0 | 0 | 0 | 0 | 0 | 0 | 0
105 | 0.365 | 205 | 7.87 | 0.448 | 0 | 0.13 | 0 | 0 | 0 | 0 | 0 | 0.04 | 0.05 | 0 | 0 | 0 | 0 | 0.6 | 99.62 | 0 | 0 | 0 | 0 | 0 | 0 | 0 | 0 | 0 | 0 | 0 | 0 | 0 | 0 | 0 | 0 | 0
105 | 0.37 | 205 | 7.87 | 0.472 | 0 | 0.15 | 0 | 0 | 0 | 0 | 0 | 0.04 | 0.05 | 0 | 0 | 0 | 0 | 0.6 | 99.6 | 0 | 0 | 0 | 0 | 0 | 0 | 0 | 0 | 0 | 0 | 0 | 0 | 0 | 0 | 0 | 0 | 0
111 | 0.385 | 205 | 7.87 | 0.486 | 0 | 0.18 | 0 | 0 | 0 | 0 | 0 | 0.04 | 0.05 | 0 | 0 | 0 | 0 | 0.6 | 99.57 | 0 | 0 | 0 | 0 | 0 | 0 | 0 | 0 | 0 | 0 | 0 | 0 | 0 | 0 | 0 | 0 | 0
116 | 0.405 | 205 | 7.87 | 0.481 | 0 | 0.2 | 0 | 0 | 0 | 0 | 0 | 0.04 | 0.05 | 0 | 0 | 0 | 0 | 0.6 | 99.56 | 0 | 0 | 0 | 0 | 0 | 0 | 0 | 0 | 0 | 0 | 0 | 0 | 0 | 0 | 0 | 0 | 0
121 | 0.42 | 186 | 7.87 | 0.486 | 0 | 0.23 | 0 | 0 | 0 | 0 | 0 | 0.04 | 0.05 | 0 | 0 | 0 | 0 | 0.6 | 99.53 | 0 | 0 | 0 | 0 | 0 | 0 | 0 | 0 | 0 | 0 | 0 | 0 | 0 | 0 | 0 | 0 | 0
121 | 0.425 | 205 | 7.858 | 0.486 | 0 | 0.25 | 0 | 0 | 0 | 0 | 0 | 0.04 | 0.05 | 0 | 0 | 0 | 0 | 0.6 | 99.51 | 0 | 0 | 0 | 0 | 0 | 0 | 0 | 0 | 0 | 0 | 0 | 0 | 0 | 0 | 0 | 0 | 0
126 | 0.44 | 205 | 7.858 | 0.486 | 0 | 0.28 | 0 | 0 | 0 | 0 | 0 | 0.04 | 0.05 | 0 | 0 | 0 | 0 | 0.6 | 99.48 | 0 | 0 | 0 | 0 | 0 | 0 | 0 | 0 | 0 | 0 | 0 | 0 | 0 | 0 | 0 | 0 | 0
121 | 0.385 | 205 | 7.85 | 0.472 | 0 | 0.13 | 0 | 0 | 0 | 0 | 0 | 0.04 | 0.13 | 0 | 0 | 0 | 0 | 0.8 | 99.34 | 0 | 0 | 0 | 0 | 0 | 0 | 0 | 0 | 0 | 0 | 0 | 0 | 0 | 0 | 0 | 0 | 0
126 | 0.44 | 200 | 7.87 | 0.486 | 0 | 0.2 | 0 | 0 | 0 | 0 | 0 | 0.04 | 0.05 | 0 | 0 | 0 | 0 | 0.9 | 99.26 | 0 | 0 | 0 | 0 | 0 | 0 | 0 | 0 | 0 | 0 | 0 | 0 | 0 | 0 | 0 | 0 | 0
131 | 0.47 | 205 | 7.858 | 0.472 | 0 | 0.23 | 0 | 0 | 0 | 0 | 0 | 0.04 | 0.05 | 0 | 0 | 0 | 0 | 0.9 | 99.23 | 0 | 0 | 0 | 0 | 0 | 0 | 0 | 0 | 0 | 0 | 0 | 0 | 0 | 0 | 0 | 0 | 0
163 | 0.515 | 200 | 7.87 | 0.472 | 0 | 0.13 | 0 | 0 | 0 | 0 | 0 | 0.12 | 0.15 | 0 | 0 | 0 | 0 | 0.9 | 99.23 | 0 | 0 | 0 | 0 | 0 | 0 | 0 | 0 | 0 | 0 | 0 | 0 | 0 | 0 | 0 | 0 | 0
143 | 0.49 | 205 | 7.858 | 0.486 | 0 | 0.28 | 0 | 0 | 0 | 0 | 0 | 0.04 | 0.05 | 0 | 0 | 0 | 0 | 0.9 | 99.18 | 0 | 0 | 0 | 0 | 0 | 0 | 0 | 0 | 0 | 0 | 0 | 0 | 0 | 0 | 0 | 0 | 0
131 | 0.455 | 205 | 7.87 | 0.472 | 0 | 0.2 | 0 | 0 | 0 | 0 | 0 | 0.04 | 0.05 | 0 | 0 | 0 | 0 | 1 | 99.16 | 0 | 0 | 0 | 0 | 0 | 0 | 0 | 0 | 0 | 0 | 0 | 0 | 0 | 0 | 0 | 0 | 0
149 | 0.525 | 206 | 7.85 | 0.486 | 0 | 0.34 | 0 | 0 | 0 | 0 | 0 | 0.04 | 0.05 | 0 | 0 | 0 | 0 | 0.9 | 99.13 | 0 | 0 | 0 | 0 | 0 | 0 | 0 | 0 | 0 | 0 | 0 | 0 | 0 | 0 | 0 | 0 | 0
276 | 0.968 | 205 | 7.85 | 0.475 | 0.003 | 0.65 | 0 | 0 | 0 | 0 | 0.6 | 0.035 | 0.35 | 0 | 0 | 0 | 1 | 1.05 | 99.1 | 0 | 1 | 0.25 | 0 | 0 | 0.65 | 0 | 0 | 0 | 0 | 0 | 0 | 0 | 0 | 0 | 0 | 0
163 | 0.55 | 196 | 7.85 | 0.486 | 0 | 0.38 | 0 | 0 | 0 | 0 | 0 | 0.04 | 0.05 | 0 | 0 | 0 | 0 | 0.9 | 99.09 | 0 | 0 | 0 | 0 | 0 | 0 | 0 | 0 | 0 | 0 | 0 | 0 | 0 | 0 | 0 | 0 | 0
163 | 0.57 | 205 | 7.845 | 0.486 | 0 | 0.42 | 0 | 0 | 0 | 0 | 0 | 0.04 | 0.05 | 0 | 0 | 0 | 0 | 0.9 | 99.09 | 0 | 0 | 0 | 0 | 0 | 0 | 0 | 0 | 0 | 0 | 0 | 0 | 0 | 0 | 0 | 0 | 0
179 | 0.625 | 206 | 7.85 | 0.486 | 0 | 0.5 | 0 | 0 | 0 | 0 | 0 | 0.04 | 0.05 | 0 | 0 | 0 | 0 | 0.9 | 98.98 | 0 | 0 | 0 | 0 | 0 | 0 | 0 | 0 | 0 | 0 | 0 | 0 | 0 | 0 | 0 | 0 | 0
197 | 0.69 | 205 | 7.85 | 0.486 | 0 | 0.55 | 0 | 0 | 0 | 0 | 0 | 0.04 | 0.05 | 0 | 0 | 0 | 0 | 0.9 | 98.92 | 0 | 0 | 0 | 0 | 0 | 0 | 0 | 0 | 0 | 0 | 0 | 0 | 0 | 0 | 0 | 0 | 0
578 | 1.97 | 213 | 7.84 | 0.477 | 0 | 1.29 | 0 | 0 | 0 | 1.15 | 1.05 | 0.04 | 0.4 | 0 | 0 | 0.12 | 18 | 3 | 98.9 | 0 | 3.8 | 0.35 | 0 | 0 | 0.75 | 0 | 0 | 0 | 0 | 0 | 0 | 0 | 0 | 0 | 0 | 0
183 | 0.615 | 205 | 7.85 | 0.472 | 0 | 0.7 | 0 | 0 | 0 | 0 | 0 | 0.04 | 0.05 | 0 | 0 | 0 | 0 | 0.8 | 98.9 | 0 | 0 | 0 | 0 | 0 | 0 | 0 | 0 | 0 | 0 | 0 | 0 | 0 | 0 | 0 | 0 | 0
187 | 0.65 | 205 | 7.85 | 0.486 | 0 | 0.5 | 0 | 0 | 0 | 0 | 0 | 0.04 | 0.05 | 0 | 0 | 0 | 0 | 1 | 98.88 | 0 | 0 | 0 | 0 | 0 | 0 | 0 | 0 | 0 | 0 | 0 | 0 | 0 | 0 | 0 | 0 | 0
183 | 0.62 | 205 | 7.85 | 0.502 | 0 | 0.66 | 0 | 0 | 0 | 0 | 0 | 0.04 | 0.05 | 0 | 0 | 0 | 0 | 0.9 | 98.85 | 0 | 0 | 0 | 0 | 0 | 0 | 0 | 0 | 0 | 0 | 0 | 0 | 0 | 0 | 0 | 0 | 0
363 | 1.24 | 207 | 7.85 | 0.475 | 0 | 0.54 | 0 | 0 | 0 | 0 | 0.3 | 0.035 | 0.04 | 0 | 0 | 0.15 | 1.2 | 1 | 98.8 | 0 | 0 | 0 | 0 | 0 | 0 | 0 | 0 | 0 | 0 | 0 | 0 | 0 | 0 | 0 | 0 | 0
187 | 0.635 | 205 | 7.85 | 0.472 | 0 | 0.7 | 0 | 0 | 0 | 0 | 0 | 0.04 | 0.05 | 0 | 0 | 0 | 0 | 0.9 | 98.8 | 0 | 0 | 0 | 0 | 0 | 0 | 0 | 0 | 0 | 0 | 0 | 0 | 0 | 0 | 0 | 0 | 0
137 | 0.475 | 205 | 7.85 | 0.481 | 0 | 0.2 | 0 | 0 | 0 | 0 | 0 | 0.04 | 0.13 | 0 | 0 | 0 | 0 | 1.3 | 98.78 | 0 | 0 | 0 | 0 | 0 | 0 | 0 | 0 | 0 | 0 | 0 | 0 | 0 | 0 | 0 | 0 | 0
192 | 0.64 | 205 | 7.85 | 0.49 | 0 | 0.75 | 0 | 0 | 0 | 0 | 0 | 0.04 | 0.05 | 0 | 0 | 0 | 0 | 0.9 | 98.75 | 0 | 0 | 0 | 0 | 0 | 0 | 0 | 0 | 0 | 0 | 0 | 0 | 0 | 0 | 0 | 0 | 0
192 | 0.675 | 205 | 7.85 | 0.49 | 0 | 0.88 | 0 | 0 | 0 | 0 | 0 | 0.04 | 0.05 | 0 | 0 | 0 | 0 | 0.9 | 98.65 | 0 | 0 | 0 | 0 | 0 | 0 | 0 | 0 | 0 | 0 | 0 | 0 | 0 | 0 | 0 | 0 | 0
179 | 0.595 | 205 | 7.85 | 0.481 | 0 | 0.2 | 0 | 0 | 0 | 0 | 0 | 0.04 | 0.13 | 0 | 0 | 0 | 0 | 1.3 | 98.63 | 0 | 0 | 0 | 0 | 0 | 0 | 0 | 0 | 0 | 0 | 0.36 | 0 | 0 | 0 | 0 | 0 | 0
400 | 2.3 | 210 | 7.84 | 0.519 | 0.003 | 1.1 | 0 | 0 | 0 | 0.1 | 0.4 | 0.035 | 0.045 | 0 | 0 | 0 | 1.6 | 1.3 | 98.6 | 0 | 0.25 | 0 | 0 | 0 | 0.1 | 0 | 0 | 0 | 0 | 0 | 0 | 0 | 0 | 0 | 0 | 0
163 | 0.572 | 200 | 7.85 | 0.47 | 0 | 0.29 | 0 | 0 | 0 | 0 | 0 | 0.04 | 0.05 | 0 | 0 | 0 | 0 | 1.5 | 98.58 | 0 | 0 | 0 | 0 | 0 | 0 | 0 | 0 | 0 | 0 | 0 | 0 | 0 | 0 | 0 | 0 | 0
197 | 0.696 | 205 | 7.85 | 0.472 | 0 | 0.98 | 0 | 0 | 0 | 0 | 0 | 0.04 | 0.05 | 0 | 0 | 0 | 0 | 0.9 | 98.55 | 0 | 0 | 0 | 0 | 0 | 0 | 0 | 0 | 0 | 0 | 0 | 0 | 0 | 0 | 0 | 0 | 0
190 | 0.649 | 201 | 7.86 | 0.472 | 0 | 0.402 | 0 | 0 | 0 | 0.017 | 0.262 | 0.0422 | 0.0792 | 0 | 0.005 | 0.0587 | 0.341 | 0.927 | 98.5 | 0 | 0.298 | 0.275 | 0 | 0 | 0.109 | 0 | 0 | 0 | 0 | 0.251 | 0 | 0 | 0 | 0 | 0 | 0
293 | 1.01 | 202 | 7.84 | 0.472 | 0.003 | 0.65 | 0 | 0 | 0 | 0.04 | 2.2 | 0.035 | 0.05 | 0 | 0 | 0 | 1.45 | 1.1 | 98.4 | 0 | 3.55 | 0 | 0 | 0 | 0.3 | 0 | 0 | 0 | 0 | 0 | 0 | 0 | 0 | 0 | 0 | 0
183 | 0.635 | 205 | 7.85 | 0.472 | 0 | 0.34 | 0 | 0 | 0 | 0 | 0 | 0.04 | 0.13 | 0 | 0 | 0 | 0 | 1.65 | 98.3 | 0 | 0 | 0 | 0 | 0 | 0 | 0 | 0 | 0 | 0 | 0 | 0 | 0 | 0 | 0 | 0 | 0
197 | 0.675 | 200 | 7.87 | 0.472 | 0 | 0.39 | 0 | 0 | 0 | 0 | 0 | 0.04 | 0.13 | 0 | 0 | 0 | 0 | 1.65 | 98.25 | 0 | 0 | 0 | 0 | 0 | 0 | 0 | 0 | 0 | 0 | 0 | 0 | 0 | 0 | 0 | 0 | 0
212 | 0.725 | 205 | 7.85 | 0.472 | 0 | 0.45 | 0 | 0 | 0 | 0 | 0 | 0.04 | 0.13 | 0 | 0 | 0 | 0 | 1.65 | 98.2 | 0 | 0 | 0 | 0 | 0 | 0 | 0 | 0 | 0 | 0 | 0 | 0 | 0 | 0 | 0 | 0 | 0
268 | 1.38 | 205 | 7.83 | 0.461 | 0 | 1.03 | 0 | 0 | 0 | 0 | 0.31 | 0.0295 | 0.0295 | 0 | 0 | 0.211 | 0.265 | 0.425 | 98.1 | 0 | 0.25 | 0.25 | 0 | 0 | 0.1 | 0 | 0 | 0 | 0.15 | 0 | 0 | 0 | 0 | 0 | 0 | 0
217 | 0.745 | 205 | 7.85 | 0.472 | 0 | 0.48 | 0 | 0 | 0 | 0 | 0 | 0.04 | 0.33 | 0 | 0 | 0 | 0 | 1.65 | 98.01 | 0 | 0 | 0 | 0 | 0 | 0 | 0 | 0 | 0 | 0 | 0 | 0 | 0 | 0 | 0 | 0 | 0
247 | 0.987 | 203 | 7.85 | 0.477 | 0.00175 | 0.418 | 0 | 0 | 0 | 0.324 | 0.292 | 0.0363 | 0.0546 | 0 | 0 | 0.176 | 0.829 | 0.913 | 97.4 | 6.6 | 1.13 | 0.3 | 0 | 0 | 0.266 | 0 | 0 | 0 | 0 | 0 | 0 | 0 | 0 | 0 | 0 | 0
247 | 0.716 | 202 | 7.6 | 0.473 | 0.00268 | 0.185 | 0.0134 | 0 | 0 | 0.468 | 0.293 | 0.0369 | 0.0435 | 0 | 0.355 | 0.0912 | 0.883 | 0.827 | 96.6 | 8.75 | 2.62 | 0.371 | 0 | 0 | 0.46 | 0.0485 | 0.0271 | 0 | 0 | 0.251 | 0 | 0 | 0 | 0 | 0 | 0
285 | 1.64 | 209 | 7.79 |  | 0 | 1.02 | 0 | 0 | 0 | 0 | 0.559 | 0.03 | 0.03 | 0 | 0 | 0.23 | 1.74 | 0.863 | 95.1 | 0 | 0.956 | 0.542 | 0 | 0 | 0.725 | 0 | 0 | 0 | 0.839 | 0 | 0 | 0 | 0 | 0 | 0 | 0
260 | 1.12 | 200 | 7.54 | 0.474 | 0.00175 | 0.876 | 0 | 0 | 0 | 0.828 | 0.345 | 0.0331 | 0.0389 | 0 | 0 | 2.53 | 2.66 | 0.688 | 94 | 6.75 | 0.955 | 0.3 | 0 | 0 | 1.34 | 0 | 0 | 0 | 4.36 | 0 | 0 | 0 | 0 | 0 | 0 | 0
217 | 0.31 | 118 | 7.2 |  | 0 | 3.33 | 0 | 0 | 0.055 | 0 | 2.23 | 0.106 | 0.0985 | 0 | 0 | 0 | 0.464 | 0.61 | 92.8 | 0 | 1.68 | 0.887 | 0 | 0 | 0.122 | 0 | 0 | 0 | 0 | 0 | 0 | 0 | 0 | 0 | 0 | 0
299 | 1.23 | 206 | 7.8 | 0.461 | 0 | 0.343 | 0 | 0 | 0 | 1.19 | 0.465 | 0.0242 | 0.0542 | 0 | 0 | 0.618 | 6.69 | 0.889 | 90.5 | 0 | 2.57 | 1.06 | 0 | 0 | 0.776 | 0 | 0 | 0 | 0 | 0 | 0 | 0 | 0 | 0 | 0 | 0
271 | 1.65 | 210 | 7.8 | 0.457 | 0 | 0.446 | 0 | 0 | 0 | 0 | 0.769 | 0.03 | 0.0178 | 0 | 0 | 0.89 | 4.44 | 0.454 | 89.6 | 3.5 | 0.703 | 0.25 | 0 | 0 | 1.94 | 0 | 0 | 0 | 7.55 | 0 | 0 | 0 | 0 | 0 | 0 | 0
293 | 1.49 | 208 | 7.73 | 0.456 | 0 | 0.83 | 0 | 0 | 0 | 0 | 0.627 | 0 | 0.0827 | 0 | 0 | 2.26 | 4.6 | 0.629 | 89.4 | 0 | 1.1 | 0 | 0 | 0 | 1.65 | 0 | 0 | 0 | 0 | 0 | 0 | 0 | 0 | 0 | 0 | 0
263 | 1.06 | 204 | 7.77 | 0.453 | 0 | 1.14 | 0 | 0 | 0 | 0 | 0.573 | 0.0292 | 0.03 | 0 | 0 | 2.14 | 5.54 | 0.761 | 89 | 4.79 | 0.798 | 0.25 | 0 | 0 | 1.5 | 0 | 0 | 0 | 2.35 | 0 | 0 | 0 | 0 | 0 | 0 | 0
240 | 0.689 | 154 | 7.14 |  | 0.0006 | 3.4 | 0 | 0.005 | 0.0434 | 0.05 | 2.67 | 0.0621 | 0.0215 | 0 | 0.04 | 0.214 | 0.709 | 0.674 | 87 | 0 | 8.21 | 0.595 | 0.02 | 0.03 | 0.336 | 0 | 0 | 0.102 | 0 | 0.00214 | 0.002 | 0.002 | 0.005 | 0.02 | 0.0405 | 0
294 | 0.497 | 148 | 7.23 | 0.506 | 0.0006 | 3.13 | 0 | 0.005 | 0.045 | 3.26 | 2.33 | 0.0888 | 0.0698 | 0 | 0.04 | 0.478 | 3.82 | 0.737 | 86.8 | 0 | 6.35 | 0.994 | 0.02 | 0.03 | 0.797 | 0 | 0 | 0.102 | 0 | 0.00214 | 0.0174 | 0.002 | 0.005 | 0.02 | 0.0538 | 0
354 | 1.8 | 204 | 7.77 |  | 0 | 1 | 0 | 0 | 0 | 4 | 0.716 | 0.0282 | 0.0249 | 0 | 2.13 | 2.14 | 6.86 | 0.798 | 85.2 | 15.9 | 5.13 | 0.25 | 0 | 0 | 1.46 | 0 | 0 | 0 | 2.2 | 0 | 0 | 0 | 0 | 0 | 0 | 0
262 | 0.632 | 156 | 7.17 | 0.506 | 0.0006 | 3.25 | 0 | 0.005 | 0.0425 | 3.26 | 2.77 | 0.0782 | 0.0463 | 0 | 0.04 | 0.478 | 2.48 | 0.679 | 84.7 | 0 | 8.62 | 1.23 | 0.02 | 0.03 | 0.759 | 0 | 0 | 0.102 | 0 | 0.002 | 0.0174 | 0.002 | 0.005 | 0.02 | 0.0538 | 0
254 | 0.861 | 200 | 7.72 | 0.461 | 0 | 0.212 | 0.0239 | 0 | 0 | 0.632 | 0.903 | 0.0394 | 0.0472 | 0.06 | 0.48 | 0.241 | 14.9 | 0.969 | 82.3 | 0 | 1.48 | 1.56 | 0 | 0.15 | 0.788 | 0.518 | 0 | 0 | 1.3 | 0 | 0 | 0 | 0 | 0 | 0 | 0.5
212 | 1.02 | 196 | 7.93 | 0.49 | 0 | 0.8 | 0.5 | 0 | 0 | 1.5 | 5 | 0.45 | 0.4 | 0 | 1 | 0.5 | 37 | 14.8 | 78 | 1.5 | 38.5 | 4 | 0 | 0 | 8 | 3 | 0 | 1.6 | 3.6 | 0 | 0 | 0 | 0 | 0 | 0 | 0
377 | 1.27 | 197 | 7.77 | 0.437 | 0 | 0.0619 | 0.01 | 0 | 0 | 1.13 | 0.828 | 0.027 | 0.0226 | 0 | 0 | 0 | 14.8 | 0.843 | 74.2 | 0 | 6.44 | 3.59 | 0 | 0 | 2.39 | 0.381 | 0 | 0 | 0 | 0 | 0 | 0 | 0 | 0 | 0 | 0.45
528 | 0.468 | 197 | 7.7 |  | 0 | 2.85 | 0 | 0 | 0 | 0 | 1.01 | 0.146 | 0.0933 | 0 | 0 | 0 | 14.6 | 1.17 | 74.1 | 0 | 2.28 | 1.13 | 0 | 0 | 2.67 | 0 | 0 | 0 | 0 | 0 | 0 | 0 | 0 | 0 | 0 | 0
362 | 1.33 | 195 | 7.77 | 0.442 | 0 | 0.0611 | 0.25 | 0.25 | 0 | 1.05 | 0.888 | 0.0301 | 0.024 | 0 | 0.307 | 0 | 16 | 0.867 | 73 | 0 | 6 | 4.02 | 0 | 0 | 2.24 | 0.364 | 0 | 0 | 0 | 0 | 0 | 0 | 0 | 0 | 0 | 0.389
251 | 0.94 | 196 | 7.79 | 0.478 | 0.314 | 0.143 | 0.23 | 0.132 | 0 | 1.81 | 1.08 | 0.0427 | 0.0366 | 0.06 | 0.783 | 0.494 | 18.3 | 2.09 | 68.3 | 4.41 | 10.9 | 1.93 | 0 | 0.135 | 2.12 | 0.625 | 0.766 | 0.723 | 1.42 | 0.0408 | 0 | 0 | 0 | 0 | 1.51 | 0.339
478 | 1.87 | 188 | 7.99 | 0.427 | 0.003 | 0.0322 | 0 | 0 | 0 | 0.1 | 0.096 | 0.00957 | 0.00957 | 0 | 0.668 | 0 | 0.583 | 0.0989 | 67.7 | 8.92 | 18.1 | 0.5 | 0 | 0 | 4.5 | 0 | 0.01 | 0 | 0 | 0 | 0 | 0 | 0 | 0 | 0 | 0
256 | 0.917 | 199 | 7.8 | 0.481 | 0 | 0.0301 | 0.186 | 0 | 0 | 0 | 0.955 | 0.0315 | 0.0147 | 0 | 0 | 0 | 23.2 | 1.78 | 66 | 0 | 5.68 | 1.16 | 0 | 0 | 2.8 | 0 | 0 | 0 | 0 | 0 | 0 | 0 | 0 | 0 | 0 | 0
188 | 0.709 | 195 | 7.86 | 0.497 | 0 | 0.0865 | 0.153 | 0.25 | 0 | 0.323 | 1.01 | 0.0486 | 0.0368 | 0 | 0.415 | 0 | 19.7 | 1.87 | 64.1 | 0.189 | 13 | 1.08 | 0 | 0.175 | 2.74 | 0.731 | 0 | 0 | 0 | 0 | 0 | 0 | 0 | 0 | 2 | 0.25
160 | 0.345 | 77 | 6.45 | 0.46 | 0.003 | 0.02 | 0.015 | 0 | 0 | 0.04 | 0.05 | 0.01 | 0.001 | 0 | 0 | 0.02 | 0.05 | 0.15 | 56.2 | 0 | 0.2 | 0.1 | 0 | 0 | 0.027 | 0.06 | 0 | 0 | 0.1 | 0 | 0 | 0 | 0 | 0 | 0 | 0
307 | 1.1 | 200 | 7.93 | 0.455 | 0.0055 | 0.108 | 0.145 | 0 | 0 | 0.035 | 1.15 | 0.0391 | 0.0292 | 0 | 1.8 | 0.3 | 16.3 | 1.77 | 56 | 0 | 21.8 | 0.466 | 0 | 0 | 1.99 | 0.428 | 0 | 0 | 1.7 | 0 | 0 | 0 | 0 | 0 | 0 | 0.433