## Sheet1
HB | Ultimate strength, Gpa | Youngs modulus, Gpa | Density, g/cc | Specific Heat of capacity, J/g*C | H | Li | Be | B | C | N | O | F | Na | Mg | Al | Si | P | S | Cl | K | Ca | Sc | Ti | V | Cr | Mn | Fe | Co | Ni | Cu | Zn | Ga | Ge | As | Se | Br | Mo | Nb | Zr | Ce | W | Pb | Sb | Bi | Cd | Te | Sn | Ta | Ba | Ag | Sr | In | Gd | Nd | Th | Y | Hf | Au | Pd | Pt | Ru | Ir | Rh
12.9 | 0.202 | 42.2 | 7.55 | 0.179 | 0 | 0.284 | 0 | 2.72 | 0.0628 | 0 | 0.213 | 0 | 0 | 0.107 | 10.2 | 4.51 | 3.19 | 0.0185 | 0 | 0 | 0 | 0 | 7.07 | 0 | 11.7 | 9.7 | 1.39 | 7.68 | 23.3 | 31.4 | 15.7 | 24.4 | 10.4 | 0.0832 | 0.00461 | 0 | 2.08 | 0 | 0.05 | 0 | 0 | 49 | 1.86 | 26.4 | 11.2 | 0 | 38.7 | 0 | 0 | 32.4 | 0 | 35.1 | 0 | 0 | 0 | 0 | 0 | 62.3 | 22.5 | 1.88 | 0 | 0.157 | 0
147 | 0.468 | 111 | 8.4 | 0.382 | 0 | 0 | 0.05 | 0.1 | 0.65 | 0 | 0 | 0 | 0 | 0.036 | 5.84 | 0.98 | 0.16 | 0.0795 | 0 | 0 | 0 | 0 | 0 | 0 | 0 | 1.26 | 1.17 | 0 | 2.62 | 87.2 | 5.01 | 0 | 0 | 0.0805 | 0 | 0 | 0 | 0 | 0.1 | 0 | 0 | 1.74 | 0.282 | 0 | 0 | 0 | 4.89 | 0 | 0 | 0 | 0 | 0 | 0 | 0 | 0 | 0 | 0 | 0 | 0 | 0 | 0 | 0 | 0
105 | 0.508 | 113 | 8.55 | 0.391 | 0 | 0 | 1.63 | 0.113 | 0.256 | 0 | 0 | 0 | 0 | 0 | 2.81 | 0.498 | 0.154 | 0.0716 | 0 | 0 | 0 | 0 | 0.0909 | 0 | 0.146 | 3.15 | 1.08 | 0.797 | 3.7 | 84.9 | 6.08 | 0 | 0 | 0 | 0 | 0 | 0 | 0.733 | 0 | 0 | 0 | 4.36 | 0.376 | 0 | 0 | 0 | 4.5 | 0 | 0 | 0.909 | 0 | 0 | 0 | 0 | 0 | 0 | 0 | 0 | 0 | 0 | 0 | 0 | 0
95.1 | 0.284 | 81.5 | 2.7 | 0.85 | 0 | 0 | 0.00378 | 0 | 0 | 0 | 0 | 0 | 0 | 0.432 | 90.5 | 7.06 | 0 | 0 | 0 | 0 | 0 | 0 | 0.134 | 0 | 0.107 | 0.345 | 0.823 | 0 | 1.15 | 0.712 | 0.385 | 0 | 0 | 0 | 0 | 0 | 0 | 0 | 0 | 0 | 0 | 0 | 0 | 1.13 | 0 | 0 | 0 | 0 | 0 | 0 | 0 | 0 | 0 | 0 | 0 | 0 | 0 | 0 | 0 | 0 | 0 | 0 | 0
363 | 1.19 | 105 | 4.81 | 0.52 | 0.0156 | 0 | 0 | 0.03 | 0.0661 | 0.051 | 0.158 | 0 | 0 | 0 | 3.06 | 0.18 | 0 | 0.01 | 0 | 0 | 0 | 0 | 78.6 | 11.1 | 5.17 | 0 | 0.803 | 0 | 0.05 | 0 | 0 | 0 | 0 | 0 | 0 | 0 | 11.1 | 4.39 | 5.69 | 0 | 0 | 0 | 0 | 0 | 0 | 0 | 3.37 | 0 | 0 | 0 | 0 | 0 | 0 | 0 | 0 | 0.00485 | 0 | 0 | 0 | 0 | 0 | 0 | 0
84.5 | 0.244 | 72 | 2.73 | 0.962 | 0 | 0 | 0.0637 | 0.004 | 0 | 0 | 0 | 0 | 0 | 0.901 | 89.6 | 5.64 | 0 | 0 | 0 | 0 | 0 | 0 | 0.211 | 0.115 | 0.242 | 0.301 | 0.671 | 0 | 0.592 | 1.97 | 1.09 | 0 | 0 | 0 | 0 | 0 | 0 | 0 | 0.188 | 0 | 0 | 0.109 | 0.2 | 0 | 0 | 0 | 0.923 | 0 | 0 | 0.707 | 0.0217 | 0 | 0 | 0 | 0 | 0 | 0 | 0 | 0 | 0 | 0 | 0 | 0
52.9 | 0.181 | 69.1 | 2.56 | 0.893 | 0 | 0 | 0 | 0 | 0 | 0 | 0 | 0 | 0 | 0.528 | 97.1 | 0.506 | 0 | 0 | 0 | 0 | 0 | 0 | 0.101 | 0.05 | 0.154 | 0.903 | 0.665 | 0 | 0.06 | 0.235 | 0.278 | 0 | 0 | 0 | 0 | 0 | 0 | 0 | 0 | 0 | 0 | 0 | 0 | 0 | 0 | 0 | 0 | 0 | 0 | 0 | 0 | 0 | 0 | 0 | 0 | 0 | 0 | 0 | 0 | 0 | 0 | 0 | 0
97.1 | 0.344 | 77.4 | 2.54 | 0.904 | 0 | 1.53 | 0.193 | 0.57 | 0.168 | 0 | 0.318 | 0 | 0.281 | 1.3 | 92.1 | 3.12 | 0.0077 | 0 | 0 | 1 | 2.16 | 0.329 | 0.216 | 0.277 | 0.183 | 0.363 | 0.636 | 1.37 | 0.89 | 1.49 | 1.18 | 0.0301 | 0 | 0 | 0 | 0 | 0 | 0 | 0.336 | 0 | 0 | 0.341 | 0.2 | 0.824 | 0.0321 | 0 | 1.12 | 0 | 0.065 | 2.95 | 2.16 | 0 | 0 | 0 | 0 | 0 | 0 | 0 | 0 | 0 | 0 | 0 | 0
11.8 | 0.0952 | 27.9 | 10.5 | 0.136 | 0 | 0.151 | 0 | 0.01 | 0.117 | 0 | 0 | 0 | 0 | 0 | 0.0492 | 0 | 0 | 0.0353 | 0 | 0 | 0.376 | 0 | 1.33 | 0 | 22 | 0 | 0.56 | 7.33 | 20.3 | 1.19 | 0.00463 | 0 | 0 | 0.264 | 0.014 | 0 | 0 | 0 | 0 | 0 | 1.07 | 81.7 | 5.07 | 6.67 | 1.03 | 0.0419 | 17.3 | 0 | 0.491 | 2.32 | 0.605 | 21.1 | 0 | 0 | 0 | 0 | 0 | 0 | 0 | 0 | 0 | 0 | 0
88.3 | 0.333 | 84.1 | 2.71 | 0.886 | 0 | 0 | 0 | 0.0543 | 0 | 0 | 0.275 | 0 | 0 | 0.833 | 97 | 0.725 | 0 | 0 | 0 | 0 | 0 | 0 | 0.131 | 0.148 | 0.15 | 0.274 | 0.467 | 0 | 0.1 | 0.326 | 0.216 | 0 | 0 | 0 | 0 | 0 | 0 | 0 | 0.109 | 0 | 0 | 0.318 | 0 | 0.616 | 0 | 0 | 0.85 | 0 | 0 | 0 | 0.05 | 0 | 0 | 0 | 0 | 0 | 0 | 0 | 0 | 0 | 0 | 0 | 0
112 | 0.405 | 76.7 | 2.78 | 0.869 | 0 | 1.57 | 0.00122 | 0 | 0 | 0 | 0.519 | 0 | 0 | 0.75 | 93.5 | 0.438 | 0 | 0 | 0 | 0 | 0 | 0 | 0.126 | 0.0833 | 0.0971 | 0.423 | 0.443 | 0 | 0.664 | 3.93 | 0.297 | 0 | 0 | 0 | 0 | 0 | 0 | 0 | 0.141 | 0 | 0 | 0.511 | 0 | 0.37 | 0 | 0 | 0.61 | 0 | 0 | 0.397 | 0 | 0 | 0 | 0 | 0 | 0 | 0 | 0 | 0 | 0 | 0 | 0 | 0
84.9 | 0.327 | 70.3 | 1.82 | 0.897 | 0 | 0 | 0.000704 | 0 | 0 | 0 | 0 | 0 | 0 | 3.15 | 95.5 | 0.302 | 0 | 0 | 0 | 0 | 0 | 0.267 | 0.135 | 0.05 | 0.175 | 0.41 | 0.424 | 0 | 0.044 | 0.145 | 0.26 | 0.034 | 0 | 0 | 0 | 0 | 0 | 0 | 0.158 | 0 | 0 | 0.534 | 0 | 0 | 0 | 0 | 0 | 0 | 0 | 0 | 0 | 0 | 0 | 0 | 0 | 0 | 0 | 0 | 0 | 0 | 0 | 0 | 0
180 | 0.487 | 106 | 4.52 | 0.53 | 0.0143 | 0 | 0 | 0 | 0.0945 | 0.037 | 0.27 | 0 | 0 | 0 | 0 | 0 | 0 | 0 | 0 | 0 | 0 | 0 | 99.1 | 0 | 0 | 0 | 0.308 | 0 | 0.77 | 0 | 0 | 0 | 0 | 0 | 0 | 0 | 0.3 | 0 | 0 | 0 | 0 | 0 | 0 | 0 | 0 | 0 | 0 | 0 | 0 | 0 | 0 | 0 | 0 | 0 | 0 | 0 | 0 | 0 | 0.149 | 0 | 0 | 0 | 0
32.1 | 0.111 | 68.5 | 2.7 | 0.901 | 0 | 0 | 0.0008 | 0.0386 | 0 | 0 | 0 | 0 | 0 | 0.0518 | 99.5 | 0.158 | 0 | 0 | 0 | 0 | 0 | 0 | 0.0312 | 0.0469 | 0.016 | 0.035 | 0.284 | 0 | 0 | 0.0561 | 0.0572 | 0.0268 | 0 | 0 | 0 | 0 | 0 | 0 | 0 | 0 | 0 | 0 | 0 | 0 | 0 | 0 | 0 | 0 | 0 | 0 | 0 | 0 | 0 | 0 | 0 | 0 | 0 | 0 | 0 | 0 | 0 | 0 | 0
135 | 0.444 | 71.1 | 2.81 | 0.882 | 0 | 0 | 0 | 0 | 0 | 0 | 0.267 | 0 | 0 | 2.07 | 89.9 | 0.208 | 0 | 0 | 0 | 0 | 0 | 0 | 0.0919 | 0.0556 | 0.14 | 0.175 | 0.272 | 0 | 0.0829 | 1.26 | 6.1 | 0.03 | 0 | 0 | 0 | 0 | 0 | 0 | 0.134 | 0 | 0 | 0 | 0 | 0 | 0 | 0 | 0 | 0 | 0 | 0 | 0 | 0 | 0 | 0 | 0 | 0 | 0 | 0 | 0 | 0 | 0 | 0 | 0
305 | 0.883 | 114 | 4.5 | 0.519 | 0.0212 | 0 | 0 | 0 | 0.073 | 0.0413 | 0.135 | 0 | 0 | 0 | 5.23 | 0.253 | 0 | 0 | 0 | 0 | 0 | 0 | 90.4 | 1.91 | 0 | 0 | 0.208 | 0 | 0 | 2.5 | 0 | 0 | 0 | 0 | 0 | 0 | 0.996 | 1.54 | 3.59 | 0 | 0 | 0 | 0 | 0 | 0 | 0 | 3.51 | 1 | 0 | 0 | 0 | 0 | 0 | 0 | 0 | 0 | 0 | 0 | 0.0567 | 0 | 0 | 0 | 0
180 | 0.741 | 142 | 20.3 | 0.134 | 0 | 0 | 0 | 0 | 0 | 0 | 0 | 0 | 0 | 0 | 0 | 0 | 0 | 0 | 0 | 0 | 0 | 0 | 0 | 0 | 0 | 0 | 0.2 | 11.1 | 10 | 3.1 | 1.7 | 0 | 0 | 0 | 0 | 0 | 0 | 0 | 0 | 0 | 5.13 | 0 | 0 | 0 | 0 | 0 | 0 | 0 | 0 | 0 | 0 | 1.77 | 0 | 0 | 0 | 0 | 0 | 68.6 | 15.5 | 84.3 | 7.7 | 16 | 15.6
81.3 | 0.411 | 105 | 8.48 | 0.379 | 0 | 0 | 0 | 0.143 | 0.1 | 0 | 0 | 0 | 0 | 0 | 0.542 | 1.21 | 0.0659 | 0.201 | 0 | 0 | 0 | 0 | 0.186 | 0 | 0 | 3.06 | 0.193 | 0 | 1.79 | 69.4 | 28.8 | 0 | 0 | 0.0756 | 0.518 | 0 | 0 | 0 | 0.154 | 0 | 0 | 0.811 | 0.188 | 1.14 | 0.002 | 0 | 1.1 | 0 | 0 | 0 | 0 | 0 | 0 | 0 | 0 | 0 | 0 | 0 | 0 | 0 | 0 | 0 | 0
72.1 | 0.259 | 83.2 | 6.61 | 0.416 | 0 | 0 | 0 | 0 | 0 | 0 | 0 | 0 | 0 | 0.0236 | 7.48 | 0 | 0 | 0 | 0 | 0 | 0 | 0 | 0.294 | 0 | 0 | 0 | 0.0429 | 0 | 0 | 1.01 | 91.7 | 0 | 0 | 0 | 0 | 0 | 0 | 0 | 0 | 0 | 0 | 0.0658 | 0 | 0 | 0.0252 | 0 | 0.00178 | 0 | 0 | 0 | 0 | 0 | 0 | 0 | 0 | 0 | 0 | 0 | 0 | 0 | 0 | 0 | 0
16.4 | 0.062 | 37.4 | 7.8 | Z | 0 | 0 | 0 | 0 | 0 | 0 | 0 | 0 | 0 | 0 | 0.00588 | 0 | 0 | 0.00625 | 0 | 0 | 0 | 0 | 0 | 0 | 0 | 0 | 0.037 | 0 | 0.0352 | 1.58 | 2 | 0 | 0.208 | 0.0991 | 0 | 0 | 0 | 0 | 0 | 0 | 0 | 25.4 | 4.08 | 6.86 | 5.04 | 0 | 77.9 | 0 | 0 | 3.26 | 0 | 23.5 | 0 | 0 | 0 | 0 | 0 | 0 | 0 | 0 | 0 | 0 | 0
63.7 | 0.25 | 45.2 | 1.81 | 1.02 | 0 | 7.1 | 0.0008 | 0 | 0 | 0 | 0 | 0 | 0 | 92.9 | 7.05 | 0.259 | 0 | 0 | 0 | 0 | 0.142 | 0 | 0 | 0 | 0 | 0.354 | 0.0145 | 0 | 0.00941 | 0.209 | 2.01 | 0 | 0 | 0 | 0 | 0 | 0 | 0 | 1.25 | 0 | 0 | 0 | 0 | 0 | 0 | 0 | 0 | 0 | 0 | 2.12 | 0 | 0 | 8.4 | 4.98 | 2.58 | 7.41 | 0 | 0 | 0 | 0 | 0 | 0 | 0
112 | 0.38 | 203 |  |  | 0 | 0 | 0 | 0 | 0.14 | 0 | 0 | 0 | 0 | 0 | 0 | 0.05 | 0.11 | 0.33 | 0 | 0 | 0 | 0 | 0 | 0 | 0 | 1.3 | 0 | 0 | 0 | 0 | 0 | 0 | 0 | 0 | 0 | 0 | 0 | 0 | 0 | 0 | 0 | 0 | 0 | 0 | 0 | 0 | 0 | 0 | 0 | 0 | 0 | 0 | 0 | 0 | 0 | 0 | 0 | 0 | 0 | 0 | 0 | 0 | 0
128 | 0.48 | 193 |  |  | 0 | 0 | 0 | 0 | 0.03 | 0 | 0 | 0 | 0 | 0 | 0 | 1 | 0.035 | 0.03 | 0 | 0 | 0 | 0 | 0 | 0 | 18 | 2 | 0 | 0 | 15 | 0 | 0 | 0 | 0 | 0 | 0 | 0 | 3 | 0 | 0 | 0 | 0 | 0 | 0 | 0 | 0 | 0 | 0 | 0 | 0 | 0 | 0 | 0 | 0 | 0 | 0 | 0 | 0 | 0 | 0 | 0 | 0 | 0 | 0
110 | 0.41 | 220 |  |  | 0 | 0 | 0 | 0 | 0.08 | 0 | 0 | 0 | 0 | 0 | 0 | 1 | 0.035 | 0.03 | 0 | 0 | 0 | 0 | 0 | 0 | 13.5 | 1 | 0 | 0 | 0.6 | 0 | 0 | 0 | 0 | 0 | 0 | 0 | 0 | 0 | 0 | 0 | 0 | 0 | 0 | 0 | 0 | 0 | 0 | 0 | 0 | 0 | 0 | 0 | 0 | 0 | 0 | 0 | 0 | 0 | 0 | 0 | 0 | 0 | 0
248 | 0.9 | 190 |  |  | 0 | 0 | 0 | 0.01 | 0.08 | 0 | 0 | 0 | 0 | 0 | 0.35 | 1 | 0.035 | 0.03 | 0 | 0 | 0 | 0 | 2.35 | 0.5 | 16 | 2 | 0 | 0 | 27 | 0 | 0 | 0 | 0 | 0 | 0 | 0 | 1.5 | 0 | 0 | 0 | 0 | 0 | 0 | 0 | 0 | 0 | 0 | 0 | 0 | 0 | 0 | 0 | 0 | 0 | 0 | 0 | 0 | 0 | 0 | 0 | 0 | 0 | 0
139 | 0.205 | 193 |  |  | 0 | 0 | 0 | 0 | 0.08 | 0 | 0 | 0 | 0 | 0 | 0 | 1 | 0.035 | 0.03 | 0 | 0 | 0 | 0 | 0.4 | 0 | 19 | 0 | 0 | 0 | 12 | 0 | 0 | 0 | 0 | 0 | 0 | 0 | 2 | 0 | 0 | 0 | 0 | 0 | 0 | 0 | 0 | 0 | 0 | 0 | 0 | 0 | 0 | 0 | 0 | 0 | 0 | 0 | 0 | 0 | 0 | 0 | 0 | 0 | 0
331 | 1.11 | 205 |  |  | 0 | 0 | 0 | 0 | 0.34 | 0 | 0 | 0 | 0 | 0 | 0 | 0.35 | 0.025 | 0.02 | 0 | 0 | 0 | 0 | 0 | 0 | 2.3 | 0.6 | 0 | 0 | 2.3 | 0 | 0 | 0 | 0 | 0 | 0 | 0 | 0.5 | 0 | 0 | 0 | 0 | 0 | 0 | 0 | 0 | 0 | 0 | 0 | 0 | 0 | 0 | 0 | 0 | 0 | 0 | 0 | 0 | 0 | 0 | 0 | 0 | 0 | 0
17 | 0.04 | 23.4 | 1.54 | 0.6315 | 0 | 0 | 0 | 0 | 0 | 0 | 0 | 0 | 0 | 0 | 0 | 0 | 0 | 0 | 0 | 0 | 100 | 0 | 0 | 0 | 0 | 0 | 0 | 0 | 0 | 0 | 0 | 0 | 0 | 0 | 0 | 0 | 0 | 0 | 0 | 0 | 0 | 0 | 0 | 0 | 0 | 0 | 0 | 0 | 0 | 0 | 0 | 0 | 0 | 0 | 0 | 0 | 0 | 0 | 0 | 0 | 0 | 0 | 0
274 | 0.996 | 204 | 7.84 | 0.475 | 0.0025 | 0 | 0 | 0.006 | 1.29 | 0.03 | 0.1 | 100 | 0 | 0 | 1.2 | 2.2 | 0.15 | 0.4 | 0 | 0 | 0 | 0 | 1.4 | 0.3 | 5.5 | 3 | 0 | 12 | 18.5 | 1.5 | 0 | 0 | 0 | 0 | 0 | 0 | 4.8 | 0.15 | 0.15 | 0 | 0 | 0 | 0 | 0 | 0 | 0 | 0 | 0 | 0 | 0 | 0 | 0 | 0 | 0 | 0 | 0 | 0 | 0 | 0 | 0 | 0 | 0 | 0
15.2 | 0.0604 | 28.4 | 9.47 | 0.158 | 0 | 0 | 0 | 0 | 0 | 0 | 0 | 0 | 0 | 0 | 0 | 0 | 0 | 0 | 0 | 0 | 0 | 0 | 0 | 0 | 0 | 0 | 0 | 0 | 0 | 0 | 0 | 0 | 0 | 0 | 0 | 0 | 0 | 0 | 0 | 0 | 0 | 29.4 | 6.37 | 51.3 | 9.37 | 0 | 19.2 | 0 | 0 | 0.43 | 0 | 17 | 0 | 0 | 0 | 0 | 0 | 0 | 0 | 0 | 0 | 0 | 0
186 | 0.456 | 105 | 9.02 | 0.284 | 0.00155 | 0 | 0 | 0 | 0.02 | 0.022 | 0.027 | 0 | 0 | 0 | 0 | 0.0133 | 0 | 0 | 0 | 0 | 0 | 0 | 9.6 | 0 | 0 | 0 | 0 | 0 | 16.7 | 0 | 0 | 0 | 0 | 0 | 0 | 0 | 0 | 88.9 | 0.946 | 0 | 6.51 | 0 | 0 | 0 | 0 | 0 | 0 | 7.35 | 0 | 0 | 0 | 0 | 0 | 0 | 0 | 0 | 9.28 | 0 | 0 | 0 | 0 | 0 | 0
130 | 0.463 | 118 | 11.6 | 0.239 | 0 | 0 | 0 | 0 | 0 | 0 | 0 | 0 | 0 | 0 | 0 | 0 | 0 | 0 | 0 | 0 | 0 | 0 | 0 | 0 | 0 | 0 | 0 | 0 | 25 | 17.5 | 1.83 | 5 | 0 | 0 | 0 | 0 | 0 | 0 | 0 | 0 | 0 | 0 | 0 | 0 | 0 | 0 | 4.8 | 0 | 0 | 30.8 | 0 | 4.98 | 0 | 0 | 0 | 0 | 0 | 23.9 | 70.1 | 14.8 | 3.92 | 0 | 0